## Steel
PN | Material | Dimension | Annual Consumption (Kg) | Hardness - HV | Tensile Strength(Mpa) | Ref | Chemical Analysis | Other properties | Thickness Tolerance
7140421 | 51CrV4 | 0.2*39.8 | 300 | 415-590 | 1400-2000 Mpa | DIN 17222 |  | Type: Hard | ±0.02
1121020 | 51CrV4 | 0.2*300 | 2650 | 415-590 | 1400-2000 Mpa | DIN 17222 |  | Type: Hard | ±0.02
1121233 | stainless steel 304 | 0.5*39.9 | 20000 | 310-360 (H1/2) | Min 1030 Mpa | JIS G 4305 |  | Yield strength= Min 755 Mpa (JIS G 4305) Type: Half Hard | ±0.07
1012022 | stainless steel 304 | 0.3*36.85 | 10000 | 350-450 | Min 1030 Mpa | JIS G 4305 |  | Yield strength= Min 755 Mpa (JIS G 4305) Type: Half Hard | ±0.02
1121140 | stainless steel 304 | 0.4*99.8 | 16000 | 320-400 | Min 1030 Mpa | JIS G 4305 |  | Yield strength= Min 755 Mpa (JIS G 4305) Type: Half Hard | ±0.02
1121262 | stainless steel 304 | 0.6*123.5 | 11000 | 170-230 | Min 1030 Mpa | JIS G 4305 |  | Yield strength= Min 755 Mpa (JIS G 4305) Type: Half Hard | ±0.05
1012034 | CK67 or CK75 | 1.1*62 | 200 | Max 190 (DIN 17222) | Max 640 Mpa | DIN 17222 |  | Elongation= Min 12% | ±0.05
1121070 | CK67 or CK75 | 0.3*300 | 38000 | Max 190 (DIN 17222) | Max 640 Mpa | DIN 17222 |  | Elongation= Min 12% | ±0.02
7241220 | CK67 or CK75 | 1.2*172 | 30000 | Max 190 (DIN 17222) | Max 640 Mpa | DIN 17222 |  | Elongation= Min 12% | ±0.05
1121090 | CK67 or CK75 | 0.4*300 | 10000 | (DIN 17222) Max 190 HV | (DIN 17222) Max 640 MPa | DIN 17222 |  | Elongation : Min 12% | ±0.02
7090418 | CK67 or CK75 | 0.3*39.9 | 8000 | (DIN 17222) Max 190 HV | (DIN 17222) Max 640 MPa | DIN 17222 |  | Elongation : Min 12% | ±0.02
1121050 | CK67 or CK75 | 0.5*300 | 15500 | Max 190 (DIN 17222) | Max 640 Mpa | DIN 17222 |  | Elongation= Min 12% | ±0.02
7081145 | CK67 or CK75 | 0.3*75.8 | 8500 | Max 190 (DIN 17222) | Max 640 Mpa | DIN 17222 |  | Elongation= Min 12% | (-0.05)(0)
7090417 | CK67 or CK75 | 0.5*59.5 | 4000 | (DIN 17222) Max 190 HV | (DIN 17222) Max 640 MPa | DIN 17222 |  | Elongation : Min 12% | ±0.02
1121080 | CK67 or CK75 | 0.3*300 | 4000 | (Standard DIN 17222) 415~590 HV | (Standard DIN 17222) 1400~ 2000 Mpa | DIN 17222 |  | Type: Hard | ±0.02
7041110 | CK67 or CK75 | 0.3*50 | 1000 | 440-520 | (Standard DIN 17222) 1400~ 2000 Mpa | DIN 17222 |  | Type: Hard | ±0.02
7090438 | CK67 or CK75 | 0.8*34 | 200 | Max 190 (DIN 17222) | Max 640 Mpa | DIN 17222 |  | Elongation= Min 12% | ±0.03
7090439 | CK67 or CK75 | 1*17 | 300 | 400-450 | (Standard DIN 17222) 1400~ 2000 Mpa | DIN 17222 |  | Type: Hard | ±0.02
7091216 | CK67 or CK75 | 2*38 | 200 | Max 190 (DIN 17222) | Max 640 Mpa | DIN 17222 |  | Elongation= Min 12% | ±0.05
7140422 | CK67 or CK75 | 0.8*39.6 | 300 | Max 190 (DIN 17222) | Max 640 Mpa | DIN 17222 |  | Elongation= Min 12% | ±0.02
7081156 | CK67 or CK75 |  | 1300 | Max 190 (DIN 17222) | Max 640 Mpa | DIN 17222 |  | Elongation= Min 12% | ±0.05
7010472 | CK67 or CK75 | 0.9*22.6 | 2500 | Max 190 (DIN 17222) | Max 640 Mpa | DIN 17222 |  | Elongation= Min 12% | ±0.03
7140423 | CK67 or CK75 | 0.7*39.6 | 400 | Max 190 (DIN 17222) | Max 640 Mpa | DIN 17222 |  | Elongation= Min 12% | ±0.02
7040287 | CK67 or CK75 | 1*25.6 | 3000 | (DIN 17222) Max 190 HV | (DIN 17222) Max 640 MPa | DIN 17222 |  | Elongation : Min 12% | (-0.06)(0)
7090436 | CK67 or CK75 | 1*39.7 | 2760 | Max 190 (DIN 17222) | Max 640 Mpa | DIN 17222 |  | Elongation= Min 12% | ±0.05
7090437 | CK67 or CK75 | 0.3*17 | 200 | (DIN 17222) Max 190 HV | (DIN 17222) Max 640 MPa | DIN 17222 |  | Elongation : Min 12% | ±0.03
7091212 | CK67 or CK75 | 0.8*21.8 | 600 | (DIN 17222) Max 190 HV | (DIN 17222) Max 640 MPa | DIN 17222 |  | Elongation : Min 12% | ±0.02

## C52100
PN | Material | Dimension | Annual Consumption (Kg) | Hardness - HV | Tensile Strength(Mpa) |  | Ref | Chemical Analysis | Width Tolerance | Inner Diameter With Tolerance | Coil Weight With Maximum Tolerance | Thickness Tolerance
7140404 | C52100 | 0.4*49.7 | 2000 | 200-240 | 670-770 | According to ASTM B 103 | ASTM B103 | According to ASTM B 103 | ±0.1 | 40 cm | 100 Kg | (0)(+0.05)
1017010 | C52100 | 0.4*30 | 304 | 124-178 | 475-580 | [6 empty] | (-0.1)(0)
1017020 | C52100 | 0.3*34.3 | 1300 | 210-220 | 670-770 |  |  |  | -0.1 | 40 cm | 0.95 | ±0.02
1121300 | C52100 | 0.4*83 | 5500 | 200-240 | 670-770 |  |  |  | ±0.1 | 40 cm | 100 Kg | (-0.02)(0)
1121290 | C52100 | 0.4*89 | 4000 | 200-240 | 670-770 |  |  |  | ±0.1 | 40 cm | 100 Kg | (-0.02)(0)
1121360 | C52100 | 0.4*47 | 2500 | 200-240 | 670-770 |  |  |  | ±0.1 | 40 cm | 100 Kg | (-0.02)(0)
1121371 | C52100 | 0.4*56 | 1500 | 200-240 | 670-770 |  |  |  | -0.2 | 40 cm | 100 Kg | (-0.02)(0)
7140226 | C52100 | 0.4*46 | 5028 | 124-178 | 475-580 |  |  |  | ±0.1 | 40 cm | 100 Kg | (-0.02)(0)