## Copper & copper alloys
Sr.No | Material Description | UN -Spec. | Tensile strength (Mpa) | Yield strength (Mpa) | Hardness (HV) | Temper | Temper Condition | Electrical Conductivity | Strip Size |  | Annual Requirement | Specification Sheet
[8 empty] | I.A.C.S (in %) Minimum | Thickness (mm) | Width (mm) | In Kilogram (Kgs)
Imported Copper Alloys
1 | CUNiSi | C19010 | 410 - 480 | 360 | 130 - 150 | R410 |  | 60 | 0.5 | 32 | 1000
2 | CuNiSi | C19010 | 410 - 480 | 360 | 130 - 150 | R410 |  | 60 | 0.5 | 28 | 5500
3 | CUNiSi | C19010 | 520 - 580 | 490 | 150 - 170 | R520 |  | 60 | 0.8 | 43 | 2000
4 | CuCr | C18070 | 400 - 480 | 300 | 120 - 150 | R400 |  | 78 | 0.5 | 28 | 100
5 | CuCr | C18070 | 400 - 480 | 300 | 120 - 150 | R400 |  | 78 | 0.5 | 32 | 100
6 | CuCr | C18070 | 400 - 480 | 300 | 120 - 150 | R400 |  | 78 | 0.8 | 31.5 | 300
7 | CuCr | C18070 | 400 - 480 | 300 | 120 - 150 | R400 |  | 78 | 0.8 | 40.2 | 400
8 | CuCr | C18070 | 400 - 480 | 300 | 120 - 150 | R400 |  | 78 | 0.8 | 56 | 100
9 | CuCr | C18070 | 400 - 480 | 300 | 120 - 150 | R400 |  | 78 | 0.8 | 41 | 300
10 | CuCr | C18070 | 400 - 480 | 300 | 120 - 150 | R400 |  | 78 | 0.8 | 43.5 | 3000
11 | CuCr | C18070 | 400 - 480 | 300 | 120 - 150 | R400 |  | 78 | 0.8 | 38 | 1500
12 | CuCr | C18070 | 400 - 480 | 300 | 120 - 150 | R400 |  | 78 | 0.8 | 32.5 | 1000
13 | CuCr | C18070 | 400 - 480 | 300 | 120 - 150 | R400 |  | 78 | 0.8 | 92 | 200
14 | CuCr | C18070 | 400 - 480 | 300 | 120 - 150 | R400 |  | 78 | 0.8 | 70 | 200
15 | CuCr | C18070 | 400 - 480 | 300 | 120 - 150 | R400 |  | 78 | 0.8 | 66 | 200
16 | CuCr | C18070 | 400 - 480 | 300 | 120 - 150 | R400 |  | 78 | 0.8 | 54.5 | 200
17 | CuCr | C18070 | 400 - 480 | 300 | 120 - 150 | R400 |  | 78 | 0.8 | 52 | 200
18 | CuCr | C18070 | 400 - 480 | 300 | 120 - 150 | R400 |  | 78 | 1 | 29.5 | 200
19 | CuCr | C18070 | 400 - 480 | 300 | 120 - 150 | R400 |  | 78 | 1 | 38 | 200
20 | CuCr | C18070 | 400 - 480 | 300 | 120 - 150 | R400 |  | 78 | 1 | 33 | 200
21 | CuCr | C18070 | 400 - 480 | 300 | 120 - 150 | R400 |  | 78 | 1 | 42.5 | 400
22 | CuCr | C18070 | 400 - 480 | 300 | 120 - 150 | R400 |  | 78 | 1 | 48 | 1000
23 | CuMg | C18665 | 520 - 570 | 460 | 160 - 180 | R520 |  | 62 | 1.2 | 55 | 8000
24 | CuFe | C19400 | 530 - 570 | 470 | 150 - 170 | R530 |  | 64 | 1.8 | 61 | 1000
[9 empty] | Total Quantity |  | 27300
Sr.No | Material Description | UN -Spec. | Tensile strength (Mpa) | Yield strength (Mpa) | Hardness (HV) | Temper | Temper Condition | Electrical Conductivity | Strip Size |  | Annual Requirement | Specification Sheet
[8 empty] | I.A.C.S (in %) Minimum | Thickness (mm) | Width (mm) | In Kilogram (Kgs)
Imported Copper
1 | Cu-PHC/ ETP | C10300/ C11000 | 240-300 | 180 | 65 - 90 | R240 | Half hard | 100 | 1 | 98.5 | 2000
2 | Cu-PHC/ ETP | C10300/ C11000 | 240-300 | 180 | 65 - 90 | R240 | Half hard | 100 | 1.2 | 20 | 200
3 | Cu-PHC/ ETP | C10300/ C11000 | 240-300 | 180 | 65 - 90 | R240 | Half hard | 100 | 1.2 | 65 | 2000
4 | Cu-PHC/ ETP | C10300/ C11000 | 290-360 | 250 | 90 - 110 | R290 | full hard | 100 | 0.8 | 39 | 2000
5 | Cu-PHC/ ETP | C10300/ C11000 | 290-360 | 250 | 90 - 110 | R290 | full hard | 100 | 0.8 | 46 | 4000
6 | Cu-PHC/ ETP | C10300/ C11000 | 290-360 | 250 | 90 - 110 | R290 | full hard | 100 | 0.8 | 59 | 30000
7 | Cu-PHC/ ETP | C10300/ C11000 | 290-360 | 250 | 90 - 110 | R290 | full hard | 100 | 0.8 | 74 | 700
8 | Cu-PHC/ ETP | C10300/ C11000 | 290-360 | 250 | 90 - 110 | R290 | full hard | 100 | 0.8 | 87 | 2500
9 | Cu-PHC/ ETP | C10300/ C11000 | 290-360 | 250 | 90 - 110 | R290 | full hard | 100 | 0.8 | 82.5 | 8000
10 | Cu-PHC/ ETP | C10300/ C11000 | 290-360 | 250 | 90 - 110 | R290 | full hard | 100 | 1 | 35 | 7000
11 | Cu-PHC/ ETP | C10300/ C11000 | 290-360 | 250 | 90 - 110 | R290 | full hard | 100 | 1 | 55 | 22000
12 | Cu-PHC/ ETP | C10300/ C11000 | 290-360 | 250 | 90 - 110 | R290 | full hard | 100 | 1 | 63 | 7000
13 | Cu-PHC/ ETP | C10300/ C11000 | 290-360 | 250 | 90 - 110 | R290 | full hard | 100 | 1 | 74 | 1500
14 | Cu-PHC/ ETP | C10300/ C11000 | 290-360 | 250 | 90 - 110 | R290 | full hard | 100 | 1 | 80 | 300
15 | Cu-PHC/ ETP | C10300/ C11000 | 290-360 | 250 | 90 - 110 | R290 | full hard | 100 | 1 | 90 | 12000
16 | Cu-PHC/ ETP | C10300/ C11000 | 290-360 | 250 | 90 - 110 | R290 | full hard | 100 | 1.2 | 70 | 9000
[9 empty] | Total Quantity |  | 110200

## SS SPRING REQ.
Sr.No | Material Description | European Material Number/ Abbrevation | UNS Spec. | Tensile strength (Mpa) | Yield strength (Mpa) | Hardness (HV) | Strip Size |  | Annual Requirement | Specification Sheet
[7 empty] | Thickness in mm | Width in mm | In Kilogram (Kgs)
SS FLAT WIRE
1 | SS Flat wire-301 | 1.4310/X10CrNi18-8 | S30100 | 1750-1950 | 1850 | S30100 | 0.3 | 2 | 250
2 | SS Flat wire-301 | 1.4310/X10CrNi18-8 | S30100 | 1750-1950 | 1850 | S30100 | 0.35 | 2.75 | 1000
3 | SS Flat wire-301 | 1.4310/X10CrNi18-8 | S30100 | 1750-1950 | 1850 | S30100 | 0.4 | 3.6 | 500
4 | SS Flat wire-301 | 1.4310/X10CrNi18-8 | S30100 | 1750-1950 | 1850 | S30100 | 0.4 | 4 | 8000
5 | SS Flat wire-301 | 1.4310/X10CrNi18-8 | S30100 | 1750-1950 | 1850 | S30100 | 0.5 | 4 | 1000
6 | SS Flat wire-301 | 1.4310/X10CrNi18-8 | S30100 | 1750-1950 | 1850 | S30100 | 0.5 | 4.75 | 1500
7 | SS Flat wire-301 | 1.4310/X10CrNi18-8 | S30100 | 1750-1950 | 1850 | S30100 | 0.55 | 5 | 300
8 | SS Flat wire-301 | 1.4310/X10CrNi18-8 | S30100 | 1750-1950 | 1850 | S30100 | 0.575 | 6.63 | 2500
9 | SS Flat wire-301 | 1.4310/X10CrNi18-8 | S30100 | 1750-1950 | 1850 | S30100 | 0.7 | 8.25 | 500
10 | SS Flat wire-301 | 1.4310/X10CrNi18-8 | S30100 | 1750-1950 | 1850 | S30100 | 0.6 | 12.5 | 50
11 | SS Flat wire-301 | 1.4310/X10CrNi18-8 | S30100 | 1750-1950 | 1850 | S30100 | 0.7 | 12.5 | 50
[7 empty] | Total Quantity |  | 15650